## Final Formation Energies
|  |  |  | should be ~ the same (correspond to formation energy of a single point defect). Difference supports error estimate of ~0.01 eV | should be ~ the same (correspond to formation energy of nearest-neighbour defects). Difference supports error estimate of ~0.01 eV | should be zero (corresponds to 'formation energy of having no defects') -> error of ~ 0.01 eV in the calculations
N | q | Index of oxygens removed | With central oxygen defect (no. 60) |  | No central oxygen defect (no. 60)
|  |  | Energy [eV] | Formation Energy [eV] | Energy [eV] | Formation Energy [eV] | with central defect - without central defect | Rounded to 0.01 eV | Kp value |  |  | Rate = Ae(-Ea/kT)
1 | 0 | 60 | -371.3339944 | 1.243158 | -382.9915632 | 0.01068933 | -1.232469 | -1.232469 | 0.09877509 | Auxiliary Quantities |  | Temperature, T (K) | 298
2 | 0 | 15_60 | -359.7552784 | 2.39677413 | -371.3230125 | 1.25414 | -1.1426341 | -1.1426341 | 0.09886387 | mu_Mg | -1.5431 | Boltzmann Constant, k (eV/K) | 8.6e-05
3 | 0 | 15_22_60 | -348.3290373 | 3.397915 | -359.7442425 | 2.40781 | -0.9901052 | -0.9901052 | 0.09901478 | E_MgO | -11.9682 | A | 1
3 | 0 | 15_31_60 | -348.191911 | 3.53504153 | -359.6284181 | 2.523634 | -1.011407 | -1.011407 | 0.09899369 | mu_O | -10.4251
3 | 0 | 15_53_60 | -348.2036607 | 3.52329183 | -359.6345523 | 2.51750023 | -1.0057916 | -1.0057916 | 0.09899925 | fermi | 0.285
3 | 0 | 15_60_63 | -348.2041084 | 3.52284413 | -359.6444988 | 2.50755373 | -1.01529 | -1.01529 | 0.09898985
4 | 0 | 15_22_30_60 | -336.919635 | 4.38221753 | -348.1806567 | 3.54629583 | -0.8359217 | -0.8359217 | 0.09916756 | MgO_222 | -383.0023
4 | 0 | 15_22_37_60 | -337.0758963 | 4.22595623 | -348.3181116 | 3.40884093 | -0.8171153 | -0.8171153 | 0.09918621
4 | 0 | 15_22_45_60 | -336.8979744 | 4.40387813 | -348.1924395 | 3.534513 | -0.8693651 | -0.8693651 | 0.0991344
4 | 0 | 15_22_47_60 | -336.7838415 | 4.51801103 | -348.0486171 | 3.67833543 | -0.8396756 | -0.8396756 | 0.09916384 | Index Mapping
4 | 0 | 15_22_60_61 | -336.7931977 | 4.50865483 | -348.0505146 | 3.67643793 | -0.8322169 | -0.8322169 | 0.09917124 | 0-12 (See Diagram) | DFT file
4 | 0 | 15_22_60_62 | -336.7965654 | 4.50528713 | -348.0674252 | 3.65952733 | -0.8457598 | -0.8457598 | 0.09915781 | 0 | 60
4 | 0 | 15_31_47_60 | -336.6455829 | 4.65626963 | -347.9349031 | 3.79204943 | -0.8642202 | -0.8642202 | 0.0991395 | 4 | 15
4 | 0 | 15_31_54_60 | -336.6588884 | 4.64296413 | -347.9285819 | 3.79837063 | -0.8445935 | -0.8445935 | 0.09915896 | 5 | 22
4 | 0 | 15_53_60_62 | -336.6715475 | 4.63030503 | -347.933972 | 3.79298053 | -0.8373245 | -0.8373245 | 0.09916617 | 12 | 30
5 | 0 | 15_22_30_31_60 | -325.5745939 | 5.30215863 | -336.6771842 | 4.62466833 | -0.6774903 | -0.6774903 | 0.0993248 | 3 | 31
5 | 0 | 15_22_30_37_60 | -325.6498594 | 5.22689313 | -336.7726341 | 4.52921843 | -0.6976747 | -0.6976747 | 0.09930475 | 6 | 37
5 | 0 | 15_22_30_47_60 | -325.3869434 | 5.48980913 | -336.4834794 | 4.81837313 | -0.671436 | -0.671436 | 0.09933081 | 11 | 45
5 | 0 | 15_22_30_53_60 | -325.4996847 | 5.37706783 | -336.6174113 | 4.68444123 | -0.6926266 | -0.6926266 | 0.09930977 | 1 | 47
5 | 0 | 15_22_30_54_60 | -325.3887737 | 5.48797883 | -336.4956257 | 4.80622683 | -0.681752 | -0.681752 | 0.09932057 | 8 | 53
5 | 0 | 15_22_30_60_63 | -325.3978363 | 5.47891623 | -336.4991736 | 4.80267893 | -0.6762373 | -0.6762373 | 0.09932604 | 7 | 54
5 | 0 | 15_22_37_60_61 | -325.5519629 | 5.32478963 | -336.6399063 | 4.66194623 | -0.6628434 | -0.6628434 | 0.09933935 | 10 | 61
5 | 0 | 15_22_45_54_60 | -325.3670195 | 5.50973303 | -336.4866021 | 4.81525043 | -0.6944826 | -0.6944826 | 0.09930792 | 9 | 62
5 | 0 | 15_22_45_60_63 | -325.381116 | 5.49563653 | -336.5081037 | 4.79374883 | -0.7018877 | -0.7018877 | 0.09930057 | 2 | 63
5 | 0 | 15_22_47_60_61 | -325.2624468 | 5.61430573 | -336.3442299 | 4.95762263 | -0.6566831 | -0.6566831 | 0.09934547
5 | 0 | 15_22_47_60_63 | -325.2537195 | 5.62303303 | -336.3555973 | 4.94625523 | -0.6767778 | -0.6767778 | 0.09932551
5 | 0 | 15_22_60_62_63 | -325.3920545 | 5.48469803 | -336.4956134 | 4.80623913 | -0.6784589 | -0.6784589 | 0.09932384
5 | 0 | 15_31_47_60_63 | -325.0979513 | 5.77880123 | -336.229169 | 5.07268353 | -0.7061177 | -0.7061177 | 0.09929637
5 | 0 | 15_31_54_60_62 | -325.1254353 | 5.75131723 | -336.21484 | 5.08701253 | -0.6643047 | -0.6643047 | 0.0993379
6 | 0 | 15_22_30_31_37_60 | -314.3227573 | 6.12889523 | -325.3043244 | 5.57242813 | -0.5564671 | -0.5564671 | 0.09944508
6 | 0 | 15_22_30_31_47_60 | -314.0541693 | 6.39748323 | -324.9971536 | 5.87959893 | -0.5178843 | -0.5178843 | 0.09948345
6 | 0 | 15_22_30_37_47_60 | -314.2344319 | 6.21722063 | -325.2132987 | 5.66345383 | -0.5537668 | -0.5537668 | 0.09944776
6 | 0 | 15_22_30_37_54_60 | -314.2517841 | 6.19986843 | -325.2255866 | 5.65116593 | -0.5487025 | -0.5487025 | 0.0994528
6 | 0 | 15_22_30_37_60_61 | -314.2566797 | 6.19497283 | -325.2165665 | 5.66018603 | -0.5347868 | -0.5347868 | 0.09946664
6 | 0 | 15_22_30_37_60_62 | -314.1283511 | 6.32330143 | -325.0823744 | 5.79437813 | -0.5289233 | -0.5289233 | 0.09947247
6 | 0 | 15_22_30_37_60_63 | -314.1356857 | 6.31596683 | -325.0834345 | 5.79331803 | -0.5226488 | -0.5226488 | 0.09947871
6 | 0 | 15_22_30_47_53_60 | -313.9799377 | 6.47171483 | -324.9117657 | 5.96498683 | -0.506728 | -0.506728 | 0.09949455
6 | 0 | 15_22_30_47_54_60 | -313.9852155 | 6.46643703 | -324.9097529 | 5.96699963 | -0.4994374 | -0.4994374 | 0.09950181
6 | 0 | 15_22_30_47_60_63 | -313.8642936 | 6.58735893 | -324.7853907 | 6.09136183 | -0.4959971 | -0.4959971 | 0.09950523
6 | 0 | 15_22_30_53_60_61 | -314.0924048 | 6.35924773 | -325.0559174 | 5.82083513 | -0.5384126 | -0.5384126 | 0.09946303
6 | 0 | 15_22_30_53_60_62 | -313.9827684 | 6.46888413 | -324.9264855 | 5.95026703 | -0.5186171 | -0.5186171 | 0.09948273
6 | 0 | 15_22_30_54_60_62 | -313.8572468 | 6.59440573 | -324.7956828 | 6.08106973 | -0.513336 | -0.513336 | 0.09948798
6 | 0 | 15_22_30_54_60_63 | -313.9947761 | 6.45687643 | -324.9247668 | 5.95198573 | -0.5048907 | -0.5048907 | 0.09949638
6 | 0 | 15_22_37_60_61_62 | -314.1492494 | 6.30240313 | -325.0660883 | 5.81066423 | -0.4917389 | -0.4917389 | 0.09950947
6 | 0 | 15_22_45_54_60_61 | -313.8449471 | 6.60670543 | -324.7732491 | 6.10350343 | -0.503202 | -0.503202 | 0.09949806
6 | 0 | 15_22_45_54_60_63 | -313.978159 | 6.47349353 | -324.9196965 | 5.95705603 | -0.5164375 | -0.5164375 | 0.09948489
6 | 0 | 15_22_47_60_61_63 | -313.8639142 | 6.58773833 | -324.7713451 | 6.10540743 | -0.4823309 | -0.4823309 | 0.09951883
7 | 0 | 15_22_30_31_37_45_60 | -303.0734003 | 6.95315223 | -313.9335198 | 6.51813273 | -0.4350195 | -0.4350195 | 0.09956593
7 | 0 | 15_22_30_31_37_47_60 | -302.9341267 | 7.09242583 | -313.7611085 | 6.69054403 | -0.4018818 | -0.4018818 | 0.09959892
7 | 0 | 15_22_30_31_37_60_61 | -303.0937811 | 6.93277143 | -313.9165525 | 6.53510003 | -0.3976714 | -0.3976714 | 0.09960312
7 | 0 | 15_22_30_31_37_60_62 | -302.811386 | 7.21516653 | -313.6146979 | 6.83695463 | -0.3782119 | -0.3782119 | 0.0996225
7 | 0 | 15_22_30_31_47_54_60 | -302.6560565 | 7.37049603 | -313.4220886 | 7.02956393 | -0.3409321 | -0.3409321 | 0.09965965
7 | 0 | 15_22_30_31_47_60_63 | -302.5313389 | 7.49521363 | -313.298799 | 7.15285353 | -0.3423601 | -0.3423601 | 0.09965823
7 | 0 | 15_22_30_37_45_60_63 | -302.8639088 | 7.16264373 | -313.6611226 | 6.79052993 | -0.3721138 | -0.3721138 | 0.09962858
7 | 0 | 15_22_30_37_47_53_60 | -302.8292866 | 7.19726593 | -313.6428207 | 6.80883183 | -0.3884341 | -0.3884341 | 0.09961232
7 | 0 | 15_22_30_37_47_60_63 | -302.720893 | 7.30565953 | -313.5149193 | 6.93673323 | -0.3689263 | -0.3689263 | 0.09963175
7 | 0 | 15_22_30_37_54_60_61 | -302.8807969 | 7.14575563 | -313.68308 | 6.76857253 | -0.3771831 | -0.3771831 | 0.09962353
7 | 0 | 15_22_30_37_60_61_63 | -302.887107 | 7.13944553 | -313.6835346 | 6.76811793 | -0.3713276 | -0.3713276 | 0.09962936
7 | 0 | 15_22_30_37_60_62_63 | -302.735541 | 7.29101153 | -313.5064766 | 6.94517593 | -0.3458356 | -0.3458356 | 0.09965476
7 | 0 | 15_22_30_47_53_60_61 | -302.5804179 | 7.44613463 | -313.3422131 | 7.10943943 | -0.3366952 | -0.3366952 | 0.09966387
7 | 0 | 15_22_30_47_53_60_62 | -302.5854201 | 7.44113243 | -313.335308 | 7.11634453 | -0.3247879 | -0.3247879 | 0.09967574
7 | 0 | 15_22_30_47_54_60_63 | -302.6021903 | 7.42436223 | -313.3503996 | 7.10125293 | -0.3231093 | -0.3231093 | 0.09967741
7 | 0 | 15_22_30_54_60_62_63 | -302.6028576 | 7.42369493 | -313.3619888 | 7.08966373 | -0.3340312 | -0.3340312 | 0.09966653
7 | 0 | 15_22_37_60_61_62_63 | -302.8948606 | 7.13169193 | -313.6358248 | 6.81582773 | -0.3158642 | -0.3158642 | 0.09968463
7 | 0 | 15_22_45_54_60_61_63 | -302.5671102 | 7.45944233 | -313.3470211 | 7.10463143 | -0.3548109 | -0.3548109 | 0.09964582
8 | 0 | 15_22_30_31_37_45_47_60 | -291.7769342 | 7.82451833 | -302.4888844 | 7.53766813 | -0.2868502 | -0.2868502 | 0.09971356
8 | 0 | 15_22_30_31_37_45_54_60 | -291.6943578 | 7.90709473 | -302.3809474 | 7.64560513 | -0.2614896 | -0.2614896 | 0.09973885
8 | 0 | 15_22_30_31_37_45_60_63 | -291.5668635 | 8.03458903 | -302.2332236 | 7.79332893 | -0.2412601 | -0.2412601 | 0.09975903
8 | 0 | 15_22_30_31_37_47_54_60 | -291.6872158 | 7.91423673 | -302.3538849 | 7.67266763 | -0.2415691 | -0.2415691 | 0.09975872
8 | 0 | 15_22_30_31_37_47_60_61 | -291.7281339 | 7.87331863 | -302.3916327 | 7.63491983 | -0.2383988 | -0.2383988 | 0.09976189
8 | 0 | 15_22_30_31_37_47_60_62 | -291.5677254 | 8.03372713 | -302.219304 | 7.80724853 | -0.2264786 | -0.2264786 | 0.09977378
8 | 0 | 15_22_30_31_37_47_60_63 | -291.423529 | 8.17792353 | -302.0637001 | 7.96285243 | -0.2150711 | -0.2150711 | 0.09978516
8 | 0 | 15_22_30_31_37_60_62_63 | -291.417158 | 8.18429453 | -302.03518 | 7.99137253 | -0.192922 | -0.192922 | 0.09980726
8 | 0 | 15_22_30_31_47_54_60_62 | -291.2724345 | 8.32901803 | -301.8603904 | 8.16616213 | -0.1628559 | -0.1628559 | 0.09983728
8 | 0 | 15_22_30_37_45_53_60_61 | -291.6018782 | 7.99957433 | -302.2579219 | 7.76863063 | -0.2309437 | -0.2309437 | 0.09976932
8 | 0 | 15_22_30_37_45_53_60_63 | -291.618436 | 7.98301653 | -302.2631783 | 7.76337423 | -0.2196423 | -0.2196423 | 0.0997806
8 | 0 | 15_22_30_37_47_53_60_61 | -291.4574951 | 8.14395743 | -302.0910923 | 7.93546023 | -0.2084972 | -0.2084972 | 0.09979172
8 | 0 | 15_22_30_37_47_60_61_63 | -291.4821836 | 8.11926893 | -302.1167391 | 7.90981343 | -0.2094555 | -0.2094555 | 0.09979076
8 | 0 | 15_22_30_37_54_60_61_62 | -291.4914765 | 8.10997603 | -302.118141 | 7.90841153 | -0.2015645 | -0.2015645 | 0.09979864
8 | 0 | 15_22_30_37_54_60_61_63 | -291.5968458 | 8.00460673 | -302.2460917 | 7.78046083 | -0.2241459 | -0.2241459 | 0.09977611
8 | 0 | 15_22_30_47_53_54_60_61 | -291.3192083 | 8.28224423 | -301.9272425 | 8.09931003 | -0.1829342 | -0.1829342 | 0.09981723
8 | 0 | 15_22_30_47_53_54_60_62 | -291.3275593 | 8.27389323 | -301.9311703 | 8.09538223 | -0.178511 | -0.178511 | 0.09982165
8 | 0 | 15_22_30_47_53_60_62_63 | -291.3501868 | 8.25126573 | -301.9496375 | 8.07691503 | -0.1743507 | -0.1743507 | 0.0998258
9 | 0 | 15_22_30_31_37_45_47_53_60 | -280.5705792 | 8.60577333 | -291.1201295 | 8.48132303 | -0.1244503 | -0.1244503 | 0.09987563
9 | 0 | 15_22_30_31_37_45_47_60_63 | -280.2749182 | 8.90143433 | -290.7902598 | 8.81119273 | -0.0902416 | -0.0902416 | 0.0999098
9 | 0 | 15_22_30_31_37_45_53_60_61 | -280.611039 | 8.56531353 | -291.1629636 | 8.43848893 | -0.1268246 | -0.1268246 | 0.09987326
9 | 0 | 15_22_30_31_37_45_53_60_62 | -280.4853597 | 8.69099283 | -291.010872 | 8.59058053 | -0.1004123 | -0.1004123 | 0.09989964
9 | 0 | 15_22_30_31_37_45_54_60_63 | -280.3345766 | 8.84177593 | -290.8377016 | 8.76375093 | -0.078025 | -0.078025 | 0.09992201
9 | 0 | 15_22_30_31_37_47_54_60_61 | -280.4909829 | 8.68536963 | -290.9941858 | 8.60726673 | -0.0781029 | -0.0781029 | 0.09992193
9 | 0 | 15_22_30_31_37_47_54_60_62 | -280.3233923 | 8.85296023 | -290.8155208 | 8.78593173 | -0.0670285 | -0.0670285 | 0.09993299
9 | 0 | 15_22_30_31_37_47_60_61_63 | -280.3559523 | 8.82040023 | -290.852664 | 8.74878853 | -0.0716117 | -0.0716117 | 0.09992841
9 | 0 | 15_22_30_31_37_47_60_62_63 | -280.1888529 | 8.98749963 | -290.6541395 | 8.94731303 | -0.0401866 | -0.0401866 | 0.09995982
9 | 0 | 15_22_30_31_47_54_60_62_63 | -279.9468481 | 9.22950443 | -290.365898 | 9.23555453 | 0.0060501 | 0.0060501 | 0.1000061
9 | 0 | 15_22_30_37_45_53_60_62_63 | -280.3426149 | 8.83373763 | -290.8329543 | 8.76849823 | -0.0652394 | -0.0652394 | 0.09993478
9 | 0 | 15_22_30_37_47_53_60_61_62 | -280.2085989 | 8.96775363 | -290.6811532 | 8.92029933 | -0.0474543 | -0.0474543 | 0.09995256
9 | 0 | 15_22_30_37_54_60_61_62_63 | -280.3546005 | 8.82175203 | -290.8339806 | 8.76747193 | -0.0542801 | -0.0542801 | 0.09994573
9 | 0 | 15_22_30_47_53_54_60_61_62 | -280.0709999 | 9.10535263 | -290.5202434 | 9.08120913 | -0.0241435 | -0.0241435 | 0.09997586
10 | 0 | 15_22_30_31_37_45_47_53_54_60 | -269.4078597 | 9.34339283 | -279.8134891 | 9.36286343 | 0.0194706 | 0.0194706 | 0.1000195
10 | 0 | 15_22_30_31_37_45_47_53_60_61 | -269.3612718 | 9.38998073 | -279.7507198 | 9.42563273 | 0.035652 | 0.035652 | 0.1000357
10 | 0 | 15_22_30_31_37_45_47_53_60_62 | -269.3775272 | 9.37372533 | -279.7648181 | 9.41153443 | 0.0378091 | 0.0378091 | 0.1000378
10 | 0 | 15_22_30_31_37_45_47_53_60_63 | -269.2158069 | 9.53544563 | -279.5830259 | 9.59332663 | 0.057881 | 0.057881 | 0.1000579
10 | 0 | 15_22_30_31_37_45_53_60_62_63 | -269.2018569 | 9.54939563 | -279.5620897 | 9.61426283 | 0.0648672 | 0.0648672 | 0.1000649
10 | 0 | 15_22_30_31_37_45_54_60_62_63 | -269.0915557 | 9.65969683 | -279.4296315 | 9.74672103 | 0.0870242 | 0.0870242 | 0.1000871
10 | 0 | 15_22_30_31_37_47_54_60_61_62 | -269.205108 | 9.54614453 | -279.5520908 | 9.62426173 | 0.0781172 | 0.0781172 | 0.1000781
10 | 0 | 15_22_30_31_37_47_54_60_62_63 | -269.0438675 | 9.70738503 | -279.3676183 | 9.80873423 | 0.1013492 | 0.1013492 | 0.1001014
10 | 0 | 15_22_30_37_47_53_60_61_62_63 | -269.0965015 | 9.65475103 | -279.4290209 | 9.74733163 | 0.0925806 | 0.0925806 | 0.1000926
11 | 0 | 15_22_30_31_37_45_47_53_54_60_61 | -258.2227056 | 10.10344693 | -268.466367 | 10.28488553 | 0.1814386 | 0.1814386 | 0.1001816
11 | 0 | 15_22_30_31_37_45_47_53_60_61_63 | -258.1068704 | 10.21928213 | -268.3288065 | 10.42244603 | 0.2031639 | 0.2031639 | 0.1002034
11 | 0 | 15_22_30_31_37_45_47_53_60_62_63 | -258.0864182 | 10.23973433 | -268.3045588 | 10.44669373 | 0.2069594 | 0.2069594 | 0.1002072
11 | 0 | 15_22_30_31_37_47_54_60_61_62_63 | -258.0322119 | 10.29394063 | -268.2309484 | 10.52030413 | 0.2263635 | 0.2263635 | 0.1002266
12 | 0 | 15_22_30_31_37_45_47_53_54_60_61_62 | -247.0727918 | 10.82826073 | -257.1646202 | 11.16153233 | 0.3332716 | 0.3332716 | 0.1003338
13 | 0 | 15_22_30_31_37_45_47_53_54_60_61_62_63 | -236.020115 | 11.45583753 | -245.9727039 | 11.92834863 | 0.4725111 | 0.4725111 | 0.1004736

## Not important (Preliminary data
| N | q | O's Removed | Energy [eV]
Numerical agreement with Spinney package and MgO neutral defect paper with PBEsol | 1 | 0 | 0 | -5.8941568 | -371.3318784 | 1.244722
| 1 | 1 | 0 | -6.0062535 | -378.3939705 | -5.53237
| 1 | 2 | 0 | -6.1174229 | -385.3976427 | -12.2510427
| 2 | 0 | 1 | -5.8024504 | -359.7519248 | 2.399575
| 2 | 1 | 1 | -5.9216244 | -367.1407128 | -4.704213
| 2 | 2 | 1 | -6.0395319 | -374.4509778 | -11.7294778
| 2 | 3 | 1 | -6.1441248 | -380.9357376 | -17.9292376
| 2 | 4 | 1 | -6.2504084 | -387.5253208 | -24.2338208
| 3 | 0 | 18 | -5.7081803 | -348.1989983 | 3.5274017
| 3 | 0 | 13 | -5.7081897 | -348.1995717 | 3.5268283
| 3 | 0 | 17 | -5.7102373 | -348.3244753 | 3.4019247
| 3 | 0 | 12 | -5.7079885 | -348.1872985 | 3.5391015
| 3 | 1 | 18 | -5.8307218 | -355.6740298 | -3.6626298
| 3 | 1 | 13 | -5.8316287 | -355.7293507 | -3.7179507
| 3 | 1 | 17 | -5.8292077 | -355.5816697 | -3.5702697
| 3 | 1 | 12 | -5.8296406 | -355.6080766 | -3.5966766
| 3 | 2 | 18 | -5.9519878 | -363.0712558 | -10.7748558
| 3 | 2 | 13 | -5.9521437 | -363.0807657 | -10.7843657
| 3 | 2 | 17 | -5.9473973 | -362.7912353 | -10.4948353
| 3 | 2 | 12 | -5.9494554 | -362.9167794 | -10.6203794
| 3 | 3 | 18 | -6.0641948 | -369.9158828 | -17.3344828
| 3 | 3 | 13 | -6.0630605 | -369.8466905 | -17.2652905
| 3 | 3 | 17 | -6.0653986 | -369.9893146 | -17.4079146
| 3 | 3 | 12 | -6.0599683 | -369.6580663 | -17.0766663
| 3 | 4 | 18 | -6.1752845 | -376.6923545 | -23.8259545
| 3 | 4 | 13 | -6.1720232 | -376.4934152 | -23.6270152
| 3 | 4 | 17 | -6.183673 | -377.204053 | -24.337653
| 3 | 4 | 12 | -6.1686827 | -376.2896447 | -23.4232447
| 3 | 5 | 18 | -6.2795756 | -383.0541116 | -29.9027116
| 3 | 5 | 13 | -6.2765085 | -382.8670185 | -29.7156185
| 3 | 5 | 17 | -6.2802665 | -383.0962565 | -29.9448565
| 3 | 5 | 12 | -6.2709681 | -382.5290541 | -29.3776541
| 3 | 6 | 18 | -6.3852982 | -389.5031902 | -36.0667902
| 3 | 6 | 13 | -6.3813814 | -389.2642654 | -35.8278654
| 3 | 6 | 17 | -6.4055187 | -390.7366407 | -37.3002407
| 3 | 6 | 12 | -6.3741041 | -388.8203501 | -35.3839501
| mu_Mg | -1.5431
| E_MgO | -11.9682
| mu_O | -10.4251
| fermi | 0.285
| MgO_222 | -383.0023
| N | q | O's Removed | Unrelaxed Energy [eV] | Relaxed Energy [eV] |  | E_form (Unrelaxed) [eV] | E_form (Relaxed) [eV] | ΔE [eV]
| 1 | 0 | 0 | -371.3240493 | -371.3339944 | -0.0099451 | 1.25310323 | 1.243158 | -0.0099451
| 1 | 1 | 0 | -377.77598 | -378.3790042 | -0.6030242 | -4.91382747 | -5.51685167 | -0.6030242
| 1 | 2 | 0 | -383.2338505 | -385.3879675 | -2.154117 | -10.08669797 | -12.24081497 | -2.154117
| 2 | 0 | 1 | -359.7363113 | -359.7552784 | -0.0189671 | 2.41574123 | 2.39677413 | -0.0189671
| 2 | 1 | 1 | -366.7639437 | -367.1278975 | -0.3639538 | -4.32689117 | -4.69084497 | -0.3639538
| 2 | 2 | 1 | -373.0968543 | -374.4421764 | -1.345322 | -10.37480177 | -11.72012387 | -1.345322
| 2 | 3 | 1 | -378.2748329 | -380.9117205 | -2.6368876 | -15.26778037 | -17.90466797 | -2.6368876
| 2 | 4 | 1 | -383.0868133 | -387.5061244 | -4.4193111 | -19.79476077 | -24.21407187 | -4.4193111
| 3 | 0 | 13 | -348.1786897 | -348.2041084 | -0.0254187 | 3.54826283 | 3.52284413 | -0.0254187
| 3 | 0 | 18 | -348.1727418 | -348.2036607 | -0.0309189 | 3.554211 | 3.52329183 | -0.0309189
| 3 | 0 | 17 | -348.2991918 | -348.3290373 | -0.0298455 | 3.42776073 | 3.397915 | -0.0298455
| 3 | 0 | 12 | -348.1615053 | -348.191911 | -0.0304057 | 3.56544723 | 3.53504153 | -0.0304057
| 3 | 1 | 13 | -355.4689744 | -355.7210539 | -0.2520795 | -3.457022 | -3.70910137 | -0.2520795
| 3 | 1 | 18 | -355.3943077 | -355.6636949 | -0.2693872 | -3.38235517 | -3.65174237 | -0.2693872
| 3 | 1 | 17 | -355.3266894 | -355.5664181 | -0.2397287 | -3.31473687 | -3.55446557 | -0.2397287
| 3 | 1 | 12 | -355.3447629 | -355.5966795 | -0.2519166 | -3.33281 | -3.58472697 | -0.2519166
| 3 | 2 | 13 | -362.1618591 | -363.0729106 | -0.9110515 | -9.86490657 | -10.77595807 | -0.9110515
| 3 | 2 | 18 | -362.1264754 | -363.0635931 | -0.9371177 | -9.82952287 | -10.76664057 | -0.9371177
| 3 | 2 | 17 | -361.8960344 | -362.7690818 | -0.8730474 | -9.59908187 | -10.47212927 | -0.8730474
| 3 | 2 | 12 | -362.0197487 | -362.9086438 | -0.8888951 | -9.72279617 | -10.61169127 | -0.8888951
| 3 | 3 | 13 | -367.9798796 | -369.8241681 | -1.8442885 | -15.39792707 | -17.24221557 | -1.8442885
| 3 | 3 | 18 | -367.9951383 | -369.8963333 | -1.901195 | -15.41318577 | -17.31438077 | -1.901195
| 3 | 3 | 17 | -368.0418839 | -369.9649416 | -1.923058 | -15.45993137 | -17.38298907 | -1.923058
| 3 | 3 | 12 | -367.8449304 | -369.6353016 | -1.790371 | -15.26297787 | -17.05334907 | -1.790371
| 3 | 4 | 13 | -373.3646319 | -376.4743246 | -3.1096927 | -20.49767937 | -23.60737207 | -3.1096927
| 3 | 4 | 18 | -373.4362453 | -376.6737514 | -3.2375061 | -20.56929277 | -23.80679887 | -3.2375061
| 3 | 4 | 17 | -373.8122648 | -377.1849343 | -3.3726695 | -20.94531227 | -24.31798177 | -3.3726695
| 3 | 4 | 12 | -373.2432087 | -376.2701536 | -3.0269449 | -20.37625617 | -23.40320107 | -3.0269449
| 3 | 5 | 13 | -378.3317455 | -382.8361305 | -4.504385 | -25.17979297 | -29.68417797 | -4.504385
| 3 | 5 | 18 | -378.3737294 | -383.0219801 | -4.6482507 | -25.22177687 | -29.87002757 | -4.6482507
| 3 | 5 | 17 | -378.4444441 | -383.0624406 | -4.6179965 | -25.29249157 | -29.91048807 | -4.6179965
| 3 | 5 | 12 | -378.1615352 | -382.4953123 | -4.3337771 | -25.00958267 | -29.34335977 | -4.3337771
| 3 | 6 | 13 | -383.1182579 | -389.2348901 | -6.1166322 | -29.68130537 | -35.79793757 | -6.1166322
| 3 | 6 | 18 | -383.096687 | -389.4746025 | -6.3779155 | -29.65973447 | -36.03764997 | -6.3779155
| 3 | 6 | 17 | -382.9432886 | -390.7062638 | -7.7629752 | -29.50633607 | -37.26931127 | -7.7629752
| 3 | 6 | 12 | -382.8792408 | -388.7904297 | -5.9111889 | -29.44228827 | -35.35347717 | -5.9111889